## Sheet1
Material | unit | Consumption | Section
NiO_powder | kg | 31.8467118 | EEA
8YSZ_powder | kg | 14.81046147 | EEA
Butvar | kg | 5.861182067 | EEA
Scanticizer | kg | 3.907454711 | EEA
Carbon_black | kg | 0.642652611 | EEA
N_butyl | kg | 9.117394326 | EEA
Methanol | kg | 0.672489818 | EEA
2_Butoxyethanol | kg | 1.008734727 | EEA
Tape | m2 | 18.8188 | EEA
LSM_powder | kg | 3.973472003 | EEA
Glass_Sealant | kg | 3.86840168 | Glass Seal
SS_441 | kg | 70.642 | Interconnect
Coating_powder | kg | 0.7885592 | Interconnect
N2 | m3 | 116.5 | Assembly
H2 | m3 | 26.164 | Assembly
Direct_material | piece | 1 | Assembly